## List1
| síto | 300 | MESH
|  | poč.vrst. | Emulze
| ovrstvení | 3/2 | AZOCOL POLY-PLUS HV |  | Extrémní výška šablony
| pasta | 100 | Ω/□ | R2 | ESL 2912 | 2000-12-18
| P.Č. | L | W | Počet □ | R - Teor |  | RM_100_1_1 | RM_100_1_2 | RM_100_1_3 | RM_100_1_4
| R1_1 | 250 | 250 | 1 | 100 |  | 0.025 | 0.03536 | 0.127 | 0.0727
| R2_1 | 500 | 250 | 2 | 200 |  | 0.627 | 1.242 | 1.976 | 1.534
| R3_1 | 750 | 250 | 3 | 300 |  | 1.504 | 7.1667 | 47.78 | 6.869
| R4_1 | 1000 | 250 | 4 | 400 |  | 1.442 | 12.02 | 33.542 | 66.574
| R5_1 | 1250 | 250 | 5 | 500 |  | 1.617 | 98.5 | 103.23 | 47.126
| R6_1 | 1500 | 250 | 6 | 600 |  | 2.476 | 43.47 | 160.57 | 74.42
| R7_1 | 1750 | 250 | 7 | 700 |  | 2.673 | 179.37 | 198.28 | 192.76
| R8_1 | 2000 | 250 | 8 | 800 |  | 4.159 | 324.5 | 163.36 | -
| R9_1 | 2250 | 250 | 9 | 900 |  | 4.629 | 297.44 | 402.9 | 526.827
| R10_1 | 2500 | 250 | 10 | 1000 |  | 5.447 | - | 270.9 | 215.219
| R11_1 | 2500 | 500 | 5 | 500 |  | 2.139 | 161.75 | 39.392 | 30.513
| R1_2 | 250 | 500 | 0.5 | 50 |  | 0.059771 | 0.13057 | 0.0914 | 0.0935
| R2_2 | 500 | 500 | 1 | 100 |  | 0.562 | 1.849 | 1.235 | 1.077
| R3_2 | 1000 | 500 | 2 | 200 |  | 1.428 | 10.839 | 6.182 | 5.904
| R4_2 | 1500 | 500 | 3 | 300 |  | 2.285 | 31.286 | 17.227 | 15.189
| R5_2 | 2000 | 500 | 4 | 400 |  | 2.925 | 31.424 | 30.244 | 18.578
| R6_2 | 2500 | 500 | 5 | 500 |  | 3.876 | 66.84 | 36.445 | 25.633
| R7_2 | 3000 | 500 | 6 | 600 |  | 4.722 | 70.627 | 55.17 | 33.168
| R8_2 | 3500 | 500 | 7 | 700 |  | 5.642 | 76.456 | 61.563 | 38.279
| R9_2 | 4000 | 500 | 8 | 800 |  | 6.939 | 96.564 | 99.66 | 36.242
| R10_2 | 4500 | 500 | 9 | 900 |  | 8.592 | 26.58 | 111.688 | 55.327
| R11_2 | 5000 | 500 | 10 | 1000 |  | 9.375 | 9.356 | 311.5 | 93.408
| R1_3 | 500 | 1000 | 0.5 | 50 |  | 0.4301 | 0.284 | 0.65 | 0.667
| R2_3 | 1000 | 1000 | 1 | 100 |  | 1.746 | 1.208 | 3.598 | 3.1
| R3_3 | 2000 | 1000 | 2 | 200 |  | 6.171 | 7.117 | 10.459 | 7.1
| R4_3 | 3000 | 1000 | 3 | 300 |  | 9.288 | 14.362 | 17.55 | 12.3
| R5_3 | 4000 | 1000 | 4 | 400 |  | 13.623 | 19.46 | 24.505 | 17.3
| R6_3 | 5000 | 1000 | 5 | 500 |  | 19.844 | 27.562 | 29.858 | 24.6
| R7_3 | 6000 | 1000 | 6 | 600 |  | 24.45 | 27.76 | 37.777 | 30.6
| R8_ 3 | 7000 | 1000 | 7 | 700 |  | 30.609 | 37.257 | 42.718 | 34.4
| R9_3 | 8000 | 1000 | 8 | 800 |  | 35.985 | 44.347 | 46.436 | 38.1
| R10_3 | 9000 | 1000 | 9 | 900 |  | 39.541 | 51.617 | 48.712 | 44.8
| R11_3 | 10000 | 1000 | 10 | 1000 |  | 44.362 | 60.407 | 58.775 | 47.9
| R1_4 | 500 | 750 | 0.6666667 | 66.66667 |  | 0.8031 | 1.117 | 0.782 | 0.883
| R2_4 | 750 | 750 | 1 | 100 |  | 1.798 | 3.016 | 2.353 | 2.8
| R3_4 | 1500 | 750 | 2 | 200 |  | 6.86 | 7.39 | 8.743 | 9.1
| R4_4 | 2250 | 750 | 3 | 300 |  | 12.532 | 12.214 | 14.873 | 14.6
| R5_4 | 3000 | 750 | 4 | 400 |  | 16.224 | 16.268 | 23.029 | 21.2
| R6_4 | 3750 | 750 | 5 | 500 |  | 20.697 | 23.122 | 34.231 | 25.8
| R7_4 | 4500 | 750 | 6 | 600 |  | 26.229 | 31.128 | 40.384 | 30.7
| R8_4 | 5250 | 750 | 7 | 700 |  | 31.029 | 33.886 | 49.307 | 33.8
| R9_4 | 6000 | 750 | 8 | 800 |  | 34.687 | 24.51 | 62.611 | 40.1
| R10_4 | 6750 | 750 | 9 | 900 |  | 40.658 | 12.179 | 78.069 | 48.3
| R11_4 | 7500 | 750 | 10 | 1000 |  | 48.594 | 5.753 | 125.315 | 63.4
S2 | R1_5 | 1000 | 2000 | 0.5 | 50 |  | 0.59041 | 1.8006 | 1.3127 | 1.186
S1 | R2_5 | 1000 | 5000 | 0.2 | 20 |  | 0.19901 | 0.671 | 0.40085 | 0.523
S3 | R3_5 | 1000 | 10000 | 0.1 | 10 |  | 0.120577 | 0.08805 | 0.2447 | 0.248